## Spectrum Infos
No. | ∫∫ | Content | HI | Saturation
1 | 3317.296 | 0.892 | 1 | 0.892
2 | 400.904 | 0.108 | 1 | 0.108

## 2D Spectrum
| 0.1 | 0.1200508 | 0.144122 | 0.1730196 | 0.2077114 | 0.2493592 | 0.2993577 | 0.3593814 | 0.4314402 | 0.5179475 | 0.6218001 | 0.746476 | 0.8961505 | 1.075836 | 1.29155 | 1.550516 | 1.861407 | 2.234634 | 2.682696 | 3.220598 | 3.866354 | 4.641589 | 5.572265 | 6.689549 | 8.030857 | 9.641109 | 11.57423 | 13.89495 | 16.68101 | 20.02568 | 24.04099 | 28.8614 | 34.64835 | 41.59562 | 49.93588 | 59.94843 | 71.96857 | 86.39884 | 103.7225 | 124.5197 | 149.4869 | 179.4602 | 215.4435 | 258.6416 | 310.5013 | 372.7594 | 447.5006 | 537.2281 | 644.9467 | 774.2637 | 929.5098 | 1115.884 | 1339.628 | 1608.234 | 1930.698 | 2317.818 | 2782.559 | 3340.485 | 4010.279 | 4814.372 | 5779.693 | 6938.568 | 8329.807 | 10000
0.1 | 0 | 0 | 0 | 0 | 0 | 0 | 0 | 0 | 0 | 0 | 0 | 0 | 0 | 0 | 0 | 0 | 0 | 0 | 0 | 0 | 0 | 0 | 0 | 0 | 0 | 0 | 0 | 0 | 0 | 0 | 0 | 0 | 0 | 0 | 0 | 0 | 0 | 0 | 0 | 0 | 0 | 0 | 0 | 0 | 0 | 0 | 0 | 0 | 0 | 0 | 0 | 0 | 0 | 0 | 0 | 0 | 0 | 0 | 0 | 0 | 0 | 0 | 0 | 0
0.1200508 | 0 | 0 | 0 | 0 | 0 | 0 | 0 | 0 | 0 | 0 | 0 | 0 | 0 | 0 | 0 | 0 | 0 | 0 | 0 | 0 | 0 | 0 | 0 | 0 | 0 | 0 | 0 | 0 | 0 | 0 | 0 | 0 | 0 | 0 | 0 | 0 | 0 | 0 | 0 | 0 | 0 | 0 | 0 | 0 | 0 | 0 | 0 | 0 | 0 | 0 | 0 | 0 | 0 | 0 | 0 | 0 | 0 | 0 | 0 | 0 | 0 | 0 | 0 | 0
0.144122 | 0 | 0 | 0 | 0 | 0 | 0 | 0 | 0 | 0 | 0 | 0 | 0 | 0 | 0 | 0 | 0 | 0 | 0 | 0 | 0 | 0 | 0 | 0 | 0 | 0 | 0 | 0 | 0 | 0 | 0 | 0 | 0 | 0 | 0 | 0 | 0 | 0 | 0 | 0 | 0 | 0 | 0 | 0 | 0 | 0 | 0 | 0 | 0 | 0 | 0 | 0 | 0 | 0 | 0 | 0 | 0 | 0 | 0 | 0 | 0 | 0 | 0 | 0 | 0
0.1730196 | 0 | 0 | 0 | 0 | 0 | 0 | 0 | 0 | 0 | 0 | 0 | 0 | 0 | 0 | 0 | 0 | 0 | 0 | 0 | 0 | 0 | 0 | 0 | 0 | 0 | 0 | 0 | 0 | 0 | 0 | 0 | 0 | 0 | 0 | 0 | 0 | 0 | 0 | 0 | 0 | 0 | 0 | 0 | 0 | 0 | 0 | 0 | 0 | 0 | 0 | 0 | 0 | 0 | 0 | 0 | 0 | 0 | 0 | 0 | 0 | 0 | 0 | 0 | 0
0.2077114 | 0 | 0 | 0 | 0 | 0 | 0 | 0 | 0 | 0 | 0 | 0 | 0 | 0 | 0 | 0 | 0 | 0 | 0 | 0 | 0 | 0 | 0 | 0 | 0 | 0 | 0 | 0 | 0 | 0 | 0 | 0 | 0 | 0 | 0 | 0 | 0 | 0 | 0 | 0 | 0 | 0 | 0 | 0 | 0 | 0 | 0 | 0 | 0 | 0 | 0 | 0 | 0 | 0 | 0 | 0 | 0 | 0 | 0 | 0 | 0 | 0 | 0 | 0 | 0
0.2493592 | 0 | 0 | 0 | 0 | 0 | 0 | 0 | 0 | 0 | 0 | 0 | 0 | 0 | 0 | 0 | 0 | 0 | 0 | 0 | 0 | 0 | 0 | 0 | 0 | 0 | 0 | 0 | 0 | 0 | 0 | 0 | 0 | 0 | 0 | 0 | 0 | 0 | 0 | 0 | 0 | 0 | 0 | 0 | 0 | 0 | 0 | 0 | 0 | 0 | 0 | 0 | 0 | 0 | 0 | 0 | 0 | 0 | 0 | 0 | 0 | 0 | 0 | 0 | 0
0.2993577 | 0 | 0 | 0 | 0 | 0 | 0 | 0 | 0 | 0 | 0 | 0 | 0 | 0 | 0 | 0 | 0 | 0 | 0 | 0 | 0 | 0 | 0 | 0 | 0 | 0 | 0 | 0 | 0 | 0 | 0 | 0 | 0 | 0 | 0 | 0 | 0 | 0 | 0 | 0 | 0 | 0 | 0 | 0 | 0 | 0 | 0 | 0 | 0 | 0 | 0 | 0 | 0 | 0 | 0 | 0 | 0 | 0 | 0 | 0 | 0 | 0 | 0 | 0 | 0
0.3593814 | 0 | 0 | 0 | 0 | 0 | 0 | 0 | 0 | 0 | 0 | 0 | 0 | 0 | 0 | 0 | 0 | 0 | 0 | 0 | 0 | 0 | 0 | 0 | 0 | 0 | 0 | 0 | 0 | 0 | 0 | 0 | 0 | 0 | 0 | 0 | 0 | 0 | 0 | 0 | 0 | 0 | 0 | 0 | 0 | 0 | 0 | 0 | 0 | 0 | 0 | 0 | 0 | 0 | 0 | 0 | 0 | 0 | 0 | 0 | 0 | 0 | 0 | 0 | 0
0.4314402 | 0 | 0 | 0 | 0 | 0 | 0 | 0 | 0 | 0 | 0 | 0 | 0 | 0 | 0 | 0 | 0 | 0 | 0 | 0 | 0 | 0 | 0 | 0 | 0 | 0 | 0 | 0 | 0 | 0 | 0 | 0 | 0 | 0 | 0 | 0 | 0 | 0 | 0 | 0 | 0 | 0 | 0 | 0 | 0 | 0 | 0 | 0 | 0 | 0 | 0 | 0 | 0 | 0 | 0 | 0 | 0 | 0 | 0 | 0 | 0 | 0 | 0 | 0 | 0
0.5179475 | 0 | 0 | 0 | 0 | 0 | 0 | 0 | 0 | 0 | 0 | 0 | 0 | 0 | 0 | 0 | 0 | 0 | 0 | 0 | 0 | 0 | 0 | 0 | 0 | 0 | 0 | 0 | 0 | 0 | 0 | 0 | 0 | 0 | 0 | 0 | 0 | 0 | 0 | 0 | 0 | 0 | 0 | 0 | 0 | 0 | 0 | 0 | 0 | 0 | 0 | 0 | 0 | 0 | 0 | 0 | 0 | 0 | 0 | 0 | 0 | 0 | 0 | 0 | 0
0.6218001 | 0 | 0 | 0 | 0 | 0 | 0 | 0 | 0 | 0 | 0 | 0 | 0 | 0 | 0 | 0 | 0 | 0 | 0 | 0 | 0 | 0 | 0 | 0 | 0 | 0 | 0 | 0 | 0 | 0 | 0 | 0 | 0 | 0 | 0 | 0 | 0 | 0 | 0 | 0 | 0 | 0 | 0 | 0 | 0 | 0 | 0 | 0 | 0 | 0 | 0 | 0 | 0 | 0 | 0 | 0 | 0 | 0 | 0 | 0 | 0 | 0 | 0 | 0 | 0
0.746476 | 0 | 0 | 0 | 0 | 0 | 0 | 0 | 0 | 0 | 0 | 0 | 0 | 0 | 0 | 0 | 0 | 0 | 0 | 0 | 0 | 0 | 0 | 0 | 0 | 0 | 0 | 0 | 0 | 0 | 0 | 0 | 0 | 0 | 0 | 0 | 0 | 0 | 0 | 0 | 0 | 0 | 0 | 0 | 0 | 0 | 0 | 0 | 0 | 0 | 0 | 0 | 0 | 0 | 0 | 0 | 0 | 0 | 0 | 0 | 0 | 0 | 0 | 0 | 0
0.8961505 | 0 | 0 | 0 | 0 | 0 | 0 | 0 | 0 | 0 | 0 | 0 | 0 | 0 | 0 | 0 | 0 | 0 | 0 | 0 | 0 | 0 | 0 | 0 | 0 | 0 | 0 | 0 | 0 | 0 | 0 | 0 | 0 | 0 | 0 | 0 | 0 | 0 | 0 | 0 | 0 | 0 | 0 | 0 | 0 | 0 | 0 | 0 | 0 | 0 | 0 | 0 | 0 | 0 | 0 | 0 | 0 | 0 | 0 | 0 | 0 | 0 | 0 | 0 | 0
1.075836 | 0 | 0 | 0 | 0 | 0 | 0 | 0 | 0 | 0 | 0 | 0 | 0 | 0 | 0 | 0 | 0 | 0 | 0 | 0 | 0 | 0 | 0 | 0 | 0 | 0 | 0 | 0 | 0 | 0 | 0 | 0 | 0 | 0 | 0 | 0 | 0 | 0 | 0 | 0 | 0 | 0 | 0 | 0 | 0 | 0 | 0 | 0 | 0 | 0 | 0 | 0 | 0 | 0 | 0 | 0 | 0 | 0 | 0 | 0 | 0 | 0 | 0 | 0 | 0
1.29155 | 0 | 0 | 0 | 0 | 0 | 0 | 0 | 0 | 0 | 0 | 0 | 0 | 0 | 0 | 0 | 0 | 0 | 0 | 0 | 0 | 0 | 0 | 0 | 0 | 0 | 0 | 0 | 0 | 0 | 0 | 0 | 0 | 0 | 0 | 0 | 0 | 0 | 0 | 0 | 0 | 0 | 0 | 0 | 0 | 0 | 0 | 0 | 0 | 0 | 0 | 0 | 0 | 0 | 0 | 0 | 0 | 0 | 0 | 0 | 0 | 0 | 0 | 0 | 0
1.550516 | 0 | 0 | 0 | 0 | 0 | 0 | 0 | 0 | 0 | 0 | 0 | 0 | 0 | 0 | 0 | 0 | 0 | 0 | 0 | 0 | 0 | 0 | 0 | 0 | 0 | 0 | 0 | 0 | 0 | 0 | 0 | 0 | 0 | 0 | 0 | 0 | 0 | 0 | 0 | 0 | 0 | 0 | 0 | 0 | 0 | 0 | 0 | 0 | 0 | 0 | 0 | 0 | 0 | 0 | 0 | 0 | 0 | 0 | 0 | 0 | 0 | 0 | 0 | 0
1.861407 | 0 | 0 | 0 | 0 | 0 | 0 | 0 | 0 | 0 | 0 | 0 | 0 | 0 | 0 | 0 | 0 | 0 | 0 | 0 | 0 | 0 | 0 | 0 | 0 | 0 | 0 | 0 | 0 | 0 | 0 | 0 | 0 | 0 | 0 | 0 | 0 | 0 | 1.673372 | 2.094099 | 1.068021 | 0 | 0 | 0 | 0 | 0 | 0 | 0 | 0 | 0 | 0 | 0 | 0 | 0 | 0 | 0 | 0 | 0 | 0 | 0 | 0 | 0 | 0 | 0 | 0
2.234634 | 0 | 0 | 0 | 0 | 0 | 0 | 0 | 0 | 0 | 0 | 0 | 0 | 0 | 0 | 0 | 0 | 0 | 0 | 0 | 0 | 0 | 0 | 0 | 0 | 0 | 0 | 0 | 0 | 0 | 0 | 0 | 0 | 0 | 4.803612 | 11.2639 | 16.51884 | 20.27016 | 22.2969 | 22.51233 | 20.98661 | 17.93096 | 13.65463 | 8.511886 | 2.854023 | 0 | 0 | 0 | 0 | 0 | 0 | 0 | 0 | 0 | 0 | 0 | 0 | 0 | 0 | 0 | 0 | 0 | 0 | 0 | 0
2.682696 | 0 | 0 | 0 | 0 | 0 | 0 | 0 | 0 | 0 | 0 | 0 | 0 | 0 | 0 | 0 | 0 | 0 | 0 | 0 | 0 | 0 | 0 | 0 | 0 | 0 | 0 | 0 | 0 | 0 | 0 | 0 | 0 | 3.527614 | 12.17157 | 19.80979 | 26.06443 | 30.56827 | 33.04726 | 33.38823 | 31.66516 | 28.11935 | 23.10741 | 17.03856 | 10.31909 | 3.314455 | 0 | 0 | 0 | 0 | 0 | 0 | 0 | 0 | 0 | 0 | 0 | 0 | 0 | 0 | 0 | 0 | 0 | 0 | 0
3.220598 | 0 | 0 | 0 | 0 | 0 | 0 | 0 | 0 | 0 | 0 | 0 | 0 | 0 | 0 | 0 | 0 | 0 | 0 | 0 | 0 | 0 | 0 | 0 | 0 | 0 | 0 | 0 | 0 | 0 | 0 | 0 | 0 | 0 | 6.44956 | 15.72866 | 23.44478 | 29.15145 | 32.51322 | 33.38467 | 31.84077 | 28.15344 | 22.73078 | 16.04389 | 8.562241 | 0.709637 | 0 | 0 | 0 | 0 | 0 | 0 | 0 | 0 | 0 | 0 | 0 | 0 | 0 | 0 | 0 | 0 | 0 | 0 | 0
3.866354 | 0 | 0 | 0 | 0 | 0 | 0 | 0 | 0 | 0 | 0 | 0 | 0 | 0 | 0 | 0 | 0 | 0 | 0 | 0 | 0 | 0 | 0 | 0 | 0 | 0 | 0 | 0 | 0 | 0 | 0 | 0 | 0 | 0 | 0 | 1.818047 | 11.45364 | 18.80942 | 23.47835 | 25.27556 | 24.27322 | 20.77366 | 15.23962 | 8.209839 | 0.2239943 | 0 | 0 | 0 | 0 | 0 | 0 | 0 | 0 | 0 | 0 | 0 | 0 | 0 | 0 | 0 | 0 | 0 | 0 | 0 | 0
4.641589 | 0 | 0 | 0 | 0 | 0 | 0 | 0 | 0 | 0 | 0 | 0 | 0 | 0 | 0 | 0 | 0 | 0 | 0 | 0 | 0 | 0 | 0 | 0 | 0 | 0 | 0 | 0 | 0 | 0 | 0 | 0 | 0 | 0 | 0 | 0 | 0 | 5.121196 | 11.46207 | 14.51496 | 14.34453 | 11.28247 | 5.848065 | 0 | 0 | 0 | 0 | 0 | 0 | 0 | 0 | 0 | 0 | 0 | 0 | 0 | 0 | 0 | 0 | 0 | 0 | 0 | 0 | 0 | 0
5.572265 | 0 | 0 | 0 | 0 | 0 | 0 | 0 | 0 | 0 | 0 | 0 | 0 | 0 | 0 | 0 | 0 | 0 | 0 | 0 | 0 | 0 | 0 | 0 | 0 | 0 | 0 | 0 | 0 | 0 | 0 | 0 | 0 | 0 | 0 | 0 | 0 | 0 | 2.043199 | 6.611609 | 7.488522 | 5.033042 | 0 | 0 | 0 | 0 | 0 | 0 | 0 | 0 | 0 | 0 | 0 | 0 | 0 | 0 | 0 | 0 | 0 | 0 | 0 | 0 | 0 | 0 | 0
6.689549 | 0 | 0 | 0 | 0 | 0 | 0 | 0 | 0 | 0 | 0 | 0 | 0 | 0 | 0 | 0 | 0 | 0 | 0 | 0 | 0 | 0 | 0 | 0 | 0 | 0 | 0 | 0 | 0 | 0 | 0 | 0 | 0 | 0 | 0 | 0 | 0 | 0 | 0 | 0 | 0 | 0 | 0 | 0 | 0 | 0 | 0 | 0 | 0 | 0 | 0 | 0 | 0 | 0 | 0 | 0 | 0 | 0 | 0 | 0 | 0 | 0 | 0 | 0 | 0
8.030857 | 0 | 0 | 0 | 0 | 0 | 0 | 0 | 0 | 0 | 0 | 0 | 0 | 0 | 0 | 0 | 0 | 0 | 0 | 0 | 0 | 0 | 0 | 0 | 0 | 0 | 0 | 0 | 0 | 0 | 0 | 0 | 0 | 0 | 0 | 0 | 0 | 0 | 0 | 0 | 0 | 0 | 0 | 0 | 0 | 0 | 0 | 0 | 0 | 0 | 0 | 0 | 0 | 0 | 0 | 0 | 0 | 0 | 0 | 0 | 0 | 0 | 0 | 0 | 0
9.641109 | 0 | 0 | 0 | 0 | 0 | 0 | 0 | 0 | 0 | 0 | 0 | 0 | 0 | 0 | 0 | 0 | 0 | 0 | 0 | 0 | 0 | 0 | 0 | 0 | 0 | 0 | 0 | 0 | 0 | 0 | 0 | 0 | 0 | 0 | 0 | 0 | 0 | 0 | 4.744673 | 6.852925 | 5.141287 | 0.2414107 | 0 | 0 | 0 | 0 | 0 | 0 | 0 | 0 | 0 | 0 | 0 | 0 | 0 | 0 | 0 | 0 | 0 | 0 | 0 | 0 | 0 | 0
11.57423 | 0 | 0 | 0 | 0 | 0 | 0 | 0 | 0 | 0 | 0 | 0 | 0 | 0 | 0 | 0 | 0 | 0 | 0 | 0 | 0 | 0 | 0 | 0 | 0 | 0 | 0 | 0 | 0 | 0 | 0 | 0 | 0 | 0 | 0 | 0 | 0 | 0 | 0.4415657 | 8.74172 | 12.29123 | 11.49344 | 7.032488 | 0 | 0 | 0 | 0 | 0 | 0 | 0 | 0 | 0 | 0 | 0 | 0 | 0 | 0 | 0 | 0 | 0 | 0 | 0 | 0 | 0 | 0
13.89495 | 0 | 0 | 0 | 0 | 0 | 0 | 0 | 0 | 0 | 0 | 0 | 0 | 0 | 0 | 0 | 0 | 0 | 0 | 0 | 0 | 0 | 0 | 0 | 0 | 0 | 0 | 0 | 0 | 0 | 0 | 0 | 0 | 0 | 0 | 0 | 0 | 0 | 5.081702 | 15.66471 | 20.92838 | 21.29055 | 17.48347 | 10.39957 | 0.9575621 | 0 | 0 | 0 | 0 | 0 | 0 | 0 | 0 | 0 | 0 | 0 | 0 | 0 | 0 | 0 | 0 | 0 | 0 | 0 | 0
16.68101 | 0 | 0 | 0 | 0 | 0 | 0 | 0 | 0 | 0 | 0 | 0 | 0 | 0 | 0 | 0 | 0 | 0 | 0 | 0 | 0 | 0 | 0 | 0 | 0 | 0 | 0 | 0 | 0 | 0 | 0 | 0 | 0 | 0 | 0 | 0 | 0 | 0 | 8.227914 | 21.43171 | 28.74373 | 30.59019 | 27.74593 | 21.16515 | 11.83612 | 0.6839803 | 0 | 0 | 0 | 0 | 0 | 0 | 0 | 0 | 0 | 0 | 0 | 0 | 0 | 0 | 0 | 0 | 0 | 0 | 0
20.02568 | 0 | 0 | 0 | 0 | 0 | 0 | 0 | 0 | 0 | 0 | 0 | 0 | 0 | 0 | 0 | 0 | 0 | 0 | 0 | 0 | 0 | 0 | 0 | 0 | 0 | 0 | 0 | 0 | 0 | 0 | 0 | 0 | 0 | 0 | 0 | 0 | 0 | 6.388714 | 22.55762 | 32.27623 | 35.97268 | 34.4583 | 28.74384 | 19.8831 | 8.868788 | 0 | 0 | 0 | 0 | 0 | 0 | 0 | 0 | 0 | 0 | 0 | 0 | 0 | 0 | 0 | 0 | 0 | 0 | 0
24.04099 | 0 | 0 | 0 | 0 | 0 | 0 | 0 | 0 | 0 | 0 | 0 | 0 | 0 | 0 | 0 | 0 | 0 | 0 | 0 | 0 | 0 | 0 | 0 | 0 | 0 | 0 | 0 | 0 | 0 | 0 | 0 | 0 | 0 | 0 | 0 | 0 | 0 | 0 | 17.26853 | 29.7212 | 35.61785 | 35.79989 | 31.32911 | 23.32025 | 12.82972 | 0.803518 | 0 | 0 | 0 | 0 | 0 | 0 | 0 | 0 | 0 | 0 | 0 | 0 | 0 | 0 | 0 | 0 | 0 | 0
28.8614 | 0 | 0 | 0 | 0 | 0 | 0 | 0 | 0 | 0 | 0 | 0 | 0 | 0 | 0 | 0 | 0 | 0 | 0 | 0 | 0 | 0 | 0 | 0 | 0 | 0 | 0 | 0 | 0 | 0 | 0 | 0 | 0 | 0 | 0 | 0 | 0 | 0 | 0 | 5.706355 | 21.13926 | 29.51677 | 31.70417 | 28.80846 | 22.00039 | 12.39544 | 0.9968675 | 0 | 0 | 0 | 0 | 0 | 0 | 0 | 0 | 0 | 0 | 0 | 0 | 0 | 0 | 0 | 0 | 0 | 0
34.64835 | 0 | 0 | 0 | 0 | 0 | 0 | 0 | 0 | 0 | 0 | 0 | 0 | 0 | 0 | 0 | 0 | 0 | 0 | 0 | 0 | 0 | 0 | 0 | 0 | 0 | 0 | 0 | 0 | 0 | 0 | 0 | 0 | 0 | 0 | 0 | 0 | 0 | 0 | 0 | 7.949679 | 18.98446 | 23.39042 | 22.31404 | 16.97678 | 8.548084 | 0 | 0 | 0 | 0 | 0 | 0 | 0 | 0 | 0 | 0 | 0 | 0 | 0 | 0 | 0 | 0 | 0 | 0 | 0
41.59562 | 0 | 0 | 0 | 0 | 0 | 0 | 0 | 0 | 0 | 0 | 0 | 0 | 0 | 0 | 0 | 0 | 0 | 0 | 0 | 0 | 0 | 0 | 0 | 0 | 0 | 0 | 0 | 0 | 0 | 0 | 0 | 0 | 0 | 0 | 0 | 0 | 0 | 0 | 0 | 0 | 5.883915 | 12.61274 | 13.49702 | 9.803631 | 2.75064 | 0 | 0 | 0 | 0 | 0 | 0 | 0 | 0 | 0 | 0 | 0 | 0 | 0 | 0 | 0 | 0 | 0 | 0 | 0
49.93588 | 0 | 0 | 0 | 0 | 0 | 0 | 0 | 0 | 0 | 0 | 0 | 0 | 0 | 0 | 0 | 0 | 0 | 0 | 0 | 0 | 0 | 0 | 0 | 0 | 0 | 0 | 0 | 0 | 0 | 0 | 0 | 0 | 0 | 0 | 0 | 0 | 0 | 0 | 0 | 0 | 0 | 1.018093 | 3.906539 | 1.93671 | 0 | 0 | 0 | 0 | 0 | 0 | 0 | 0 | 0 | 0 | 0 | 0 | 0 | 0 | 0 | 0 | 0 | 0 | 0 | 0
59.94843 | 0 | 0 | 0 | 0 | 0 | 0 | 0 | 0 | 0 | 0 | 0 | 0 | 0 | 0 | 0 | 0 | 0 | 0 | 0 | 0 | 0 | 0 | 0 | 0 | 0 | 0 | 0 | 0 | 0 | 0 | 0 | 0 | 0 | 0 | 0 | 0 | 0 | 0 | 0 | 0 | 0 | 0 | 0 | 0 | 0 | 0 | 0 | 0 | 0 | 0 | 0 | 0 | 0 | 0 | 0 | 0 | 0 | 0 | 0 | 0 | 0 | 0 | 0 | 0
71.96857 | 0 | 0 | 0 | 0 | 0 | 0 | 0 | 0 | 0 | 0 | 0 | 0 | 0 | 0 | 0 | 0 | 0 | 0 | 0 | 0 | 0 | 0 | 0 | 0 | 0 | 0 | 0 | 0 | 0 | 0 | 0 | 0 | 0 | 0 | 0 | 0 | 0 | 0 | 0 | 0 | 0 | 0 | 0 | 0 | 0 | 0 | 0 | 0 | 0 | 0 | 0 | 0 | 0 | 0 | 0 | 0 | 0 | 0 | 0 | 0 | 0 | 0 | 0 | 0
86.39884 | 0 | 0 | 0 | 0 | 0 | 0 | 0 | 0 | 0 | 0 | 0 | 0 | 0 | 0 | 0 | 0 | 0 | 0 | 0 | 0 | 0 | 0 | 0 | 0 | 0 | 0 | 0 | 0 | 0 | 0 | 0 | 0 | 0 | 0 | 0 | 0 | 0 | 0 | 0 | 0 | 0 | 0 | 0 | 0 | 0 | 0 | 0 | 0 | 0 | 0 | 0 | 0 | 0 | 0 | 0 | 0 | 0 | 0 | 0 | 0 | 0 | 0 | 0 | 0
103.7225 | 0 | 0 | 0 | 0 | 0 | 0 | 0 | 0 | 0 | 0 | 0 | 0 | 0 | 0 | 0 | 0 | 0 | 0 | 0 | 0 | 0 | 0 | 0 | 0 | 0 | 0 | 0 | 0 | 0 | 0 | 0 | 0 | 0 | 0 | 0 | 0 | 0 | 0 | 0 | 0 | 0 | 0 | 0 | 0 | 0 | 0 | 0 | 0 | 0 | 0 | 0 | 0 | 0 | 0 | 0 | 0 | 0 | 0 | 0 | 0 | 0 | 0 | 0 | 0
124.5197 | 0 | 0 | 0 | 0 | 0 | 0 | 0 | 0 | 0 | 0 | 0 | 0 | 0 | 0 | 0 | 0 | 0 | 0 | 0 | 0 | 0 | 0 | 0 | 0 | 0 | 0 | 0 | 0 | 0 | 0 | 0 | 0 | 0 | 0 | 0 | 0 | 0 | 0 | 0 | 0 | 0 | 0 | 0 | 0 | 0 | 0 | 0 | 0 | 0 | 0 | 0 | 0 | 0 | 0 | 0 | 0 | 0 | 0 | 0 | 0 | 0 | 0 | 0 | 0
149.4869 | 0 | 0 | 0 | 0 | 0 | 0 | 0 | 0 | 0 | 0 | 0 | 0 | 0 | 0 | 0 | 0 | 0 | 0 | 0 | 0 | 0 | 0 | 0 | 0 | 0 | 0 | 0 | 0 | 0 | 0 | 0 | 0 | 0 | 0 | 0 | 0 | 0 | 0 | 0 | 0 | 0 | 0 | 0 | 0 | 0 | 0 | 0 | 0 | 0 | 0 | 0 | 0 | 0 | 0 | 0 | 0 | 0 | 0 | 0 | 0 | 0 | 0 | 0 | 0
179.4602 | 0 | 0 | 0 | 0 | 0 | 0 | 0 | 0 | 0 | 0 | 0 | 0 | 0 | 0 | 0 | 0 | 0 | 0 | 0 | 0 | 0 | 0 | 0 | 0 | 0 | 0 | 0 | 0 | 0 | 0 | 0 | 0 | 0 | 0 | 0 | 0 | 0 | 0 | 0 | 0 | 0 | 0 | 0 | 0 | 0 | 0 | 0 | 0 | 0 | 0 | 0 | 0 | 0 | 0 | 0 | 0 | 0 | 0 | 0 | 0 | 0 | 0 | 0 | 0
215.4435 | 0 | 0 | 0 | 0 | 0 | 0 | 0 | 0 | 0 | 0 | 0 | 0 | 0 | 0 | 0 | 0 | 0 | 0 | 0 | 0 | 0 | 0 | 0 | 0 | 0 | 0 | 0 | 0 | 0 | 0 | 0 | 0 | 0 | 0 | 0 | 0 | 0 | 0 | 0 | 0 | 0 | 0 | 0 | 0 | 0 | 0 | 0 | 0 | 0 | 0 | 0 | 0 | 0 | 0 | 0 | 0 | 0 | 0 | 0 | 0 | 0 | 0 | 0 | 0
258.6416 | 0 | 0 | 0 | 0 | 0 | 0 | 0 | 0 | 0 | 0 | 0 | 0 | 0 | 0 | 0 | 0 | 0 | 0 | 0 | 0 | 0 | 0 | 0 | 0 | 0 | 0 | 0 | 0 | 0 | 0 | 0 | 0 | 0 | 0 | 0 | 0 | 0 | 0 | 0 | 0 | 0 | 0 | 0 | 0 | 0 | 0 | 0 | 0 | 0 | 0 | 0 | 0 | 0 | 0 | 0 | 0 | 0 | 0 | 0 | 0 | 0 | 0 | 0 | 0
310.5013 | 0 | 0 | 0 | 0 | 0 | 0 | 0 | 0 | 0 | 0 | 0 | 0 | 0 | 0 | 0 | 0 | 0 | 0 | 0 | 0 | 0 | 0 | 0 | 0 | 0 | 0 | 0 | 0 | 0 | 0 | 0 | 0 | 0 | 0 | 0 | 0 | 0 | 0 | 0 | 0 | 0 | 0 | 0 | 0 | 0 | 0 | 0 | 0 | 0 | 0 | 0 | 0 | 0 | 0 | 0 | 0 | 0 | 0 | 0 | 0 | 0 | 0 | 0 | 0
372.7594 | 0 | 0 | 0 | 0 | 0 | 0 | 0 | 0 | 0 | 0 | 0 | 0 | 0 | 0 | 0 | 0 | 0 | 0 | 0 | 0 | 0 | 0 | 0 | 0 | 0 | 0 | 0 | 0 | 0 | 0 | 0 | 0 | 0 | 0 | 0 | 0 | 0 | 0 | 0 | 0 | 0 | 0 | 0 | 0 | 0 | 0 | 0 | 0 | 0 | 0 | 0 | 0 | 0 | 0 | 0 | 0 | 0 | 0 | 0 | 0 | 0 | 0 | 0 | 0
447.5006 | 0 | 0 | 0 | 0 | 0 | 0 | 0 | 0 | 0 | 0 | 0 | 0 | 0 | 0 | 0 | 0 | 0 | 0 | 0 | 0 | 0 | 0 | 0 | 0 | 0 | 0 | 0 | 0 | 0 | 0 | 0 | 0 | 0 | 0 | 0 | 0 | 0 | 0 | 0 | 0 | 0 | 0 | 0 | 0 | 0 | 0 | 0 | 0 | 0 | 0 | 0 | 0 | 0 | 0 | 0 | 0 | 0 | 0 | 0 | 0 | 0 | 0 | 0 | 0
537.2281 | 0 | 0 | 0 | 0 | 0 | 0 | 0 | 0 | 0 | 0 | 0 | 0 | 0 | 0 | 0 | 0 | 0 | 0 | 0 | 0 | 0 | 0 | 0 | 0 | 0 | 0 | 0 | 0 | 0 | 0 | 0 | 0 | 0 | 0 | 0 | 0 | 0 | 0 | 0 | 0 | 0 | 0 | 0 | 0 | 0 | 0 | 0 | 0 | 0 | 0 | 0 | 0 | 0 | 0 | 0 | 0 | 0 | 0 | 0 | 0 | 0 | 0 | 0 | 0
644.9467 | 0 | 0 | 0 | 0 | 0 | 0 | 0 | 0 | 0 | 0 | 0 | 0 | 0 | 0 | 0 | 0 | 0 | 0 | 0 | 0 | 0 | 0 | 0 | 0 | 0 | 0 | 0 | 0 | 0 | 0 | 0 | 0 | 0 | 0 | 0 | 0 | 0 | 0 | 0 | 0 | 0 | 0 | 0 | 0 | 0 | 0 | 0 | 0 | 0 | 0 | 0 | 0 | 0 | 0 | 0 | 0 | 0 | 0 | 0 | 0 | 0 | 0 | 0 | 0
774.2637 | 0 | 0 | 0 | 0 | 0 | 0 | 0 | 0 | 0 | 0 | 0 | 0 | 0 | 0 | 0 | 0 | 0 | 0 | 0 | 0 | 0 | 0 | 0 | 0 | 0 | 0 | 0 | 0 | 0 | 0 | 0 | 0 | 0 | 0 | 0 | 0 | 0 | 0 | 0 | 0 | 0 | 0 | 0 | 0 | 0 | 0 | 0 | 0 | 0 | 0 | 0 | 0 | 0 | 0 | 0 | 0 | 0 | 0 | 0 | 0 | 0 | 0 | 0 | 0
929.5098 | 0 | 0 | 0 | 0 | 0 | 0 | 0 | 0 | 0 | 0 | 0 | 0 | 0 | 0 | 0 | 0 | 0 | 0 | 0 | 0 | 0 | 0 | 0 | 0 | 0 | 0 | 0 | 0 | 0 | 0 | 0 | 0 | 0 | 0 | 0 | 0 | 0 | 0 | 0 | 0 | 0 | 0 | 0 | 0 | 0 | 0 | 0 | 0 | 0 | 0 | 0 | 0 | 0 | 0 | 0 | 0 | 0 | 0 | 0 | 0 | 0 | 0 | 0 | 0
1115.884 | 0 | 0 | 0 | 0 | 0 | 0 | 0 | 0 | 0 | 0 | 0 | 0 | 0 | 0 | 0 | 0 | 0 | 0 | 0 | 0 | 0 | 0 | 0 | 0 | 0 | 0 | 0 | 0 | 0 | 0 | 0 | 0 | 0 | 0 | 0 | 0 | 0 | 0 | 0 | 0 | 0 | 0 | 0 | 0 | 0 | 0 | 0 | 0 | 0 | 0 | 0 | 0 | 0 | 0 | 0 | 0 | 0 | 0 | 0 | 0 | 0 | 0 | 0 | 0
1339.628 | 0 | 0 | 0 | 0 | 0 | 0 | 0 | 0 | 0 | 0 | 0 | 0 | 0 | 0 | 0 | 0 | 0 | 0 | 0 | 0 | 0 | 0 | 0 | 0 | 0 | 0 | 0 | 0 | 0 | 0 | 0 | 0 | 0 | 0 | 0 | 0 | 0 | 0 | 0 | 0 | 0 | 0 | 0 | 0 | 0 | 0 | 0 | 0 | 0 | 0 | 0 | 0 | 0 | 0 | 0 | 0 | 0 | 0 | 0 | 0 | 0 | 0 | 0 | 0
1608.234 | 0 | 0 | 0 | 0 | 0 | 0 | 0 | 0 | 0 | 0 | 0 | 0 | 0 | 0 | 0 | 0 | 0 | 0 | 0 | 0 | 0 | 0 | 0 | 0 | 0 | 0 | 0 | 0 | 0 | 0 | 0 | 0 | 0 | 0 | 0 | 0 | 0 | 0 | 0 | 0 | 0 | 0 | 0 | 0 | 0 | 0 | 0 | 0 | 0 | 0 | 0 | 0 | 0 | 0 | 0 | 0 | 0 | 0 | 0 | 0 | 0 | 0 | 0 | 0
1930.698 | 0 | 0 | 0 | 0 | 0 | 0 | 0 | 0 | 0 | 0 | 0 | 0 | 0 | 0 | 0 | 0 | 0 | 0 | 0 | 0 | 0 | 0 | 0 | 0 | 0 | 0 | 0 | 0 | 0 | 0 | 0 | 0 | 0 | 0 | 0 | 0 | 0 | 0 | 0 | 0 | 0 | 0 | 0 | 0 | 0 | 0 | 0 | 0 | 0 | 0 | 0 | 0 | 0 | 0 | 0 | 0 | 0 | 0 | 0 | 0 | 0 | 0 | 0 | 0
2317.818 | 0 | 0 | 0 | 0 | 0 | 0 | 0 | 0 | 0 | 0 | 0 | 0 | 0 | 0 | 0 | 0 | 0 | 0 | 0 | 0 | 0 | 0 | 0 | 0 | 0 | 0 | 0 | 0 | 0 | 0 | 0 | 0 | 0 | 0 | 0 | 0 | 0 | 0 | 0 | 0 | 0 | 0 | 0 | 0 | 0 | 0 | 0 | 0 | 0 | 0 | 0 | 0 | 0 | 0 | 0 | 0 | 0 | 0 | 0 | 0 | 0 | 0 | 0 | 0
2782.559 | 0 | 0 | 0 | 0 | 0 | 0 | 0 | 0 | 0 | 0 | 0 | 0 | 0 | 0 | 0 | 0 | 0 | 0 | 0 | 0 | 0 | 0 | 0 | 0 | 0 | 0 | 0 | 0 | 0 | 0 | 0 | 0 | 0 | 0 | 0 | 0 | 0 | 0 | 0 | 0 | 0 | 0 | 0 | 0 | 0 | 0 | 0 | 0 | 0 | 0 | 0 | 0 | 0 | 0 | 0 | 0 | 0 | 0 | 0 | 0 | 0 | 0 | 0 | 0
3340.485 | 0 | 0 | 0 | 0 | 0 | 0 | 0 | 0 | 0 | 0 | 0 | 0 | 0 | 0 | 0 | 0 | 0 | 0 | 0 | 0 | 0 | 0 | 0 | 0 | 0 | 0 | 0 | 0 | 0 | 0 | 0 | 0 | 0 | 0 | 0 | 0 | 0 | 0 | 0 | 0 | 0 | 0 | 0 | 0 | 0 | 0 | 0 | 0 | 0 | 0 | 0 | 0 | 0 | 0 | 0 | 0 | 0 | 0 | 0 | 0 | 0 | 0 | 0 | 0
4010.279 | 0 | 0 | 0 | 0 | 0 | 0 | 0 | 0 | 0 | 0 | 0 | 0 | 0 | 0 | 0 | 0 | 0 | 0 | 0 | 0 | 0 | 0 | 0 | 0 | 0 | 0 | 0 | 0 | 0 | 0 | 0 | 0 | 0 | 0 | 0 | 0 | 0 | 0 | 0 | 0 | 0 | 0 | 0 | 0 | 0 | 0 | 0 | 0 | 0 | 0 | 0 | 0 | 0 | 0 | 0 | 0 | 0 | 0 | 0 | 0 | 0 | 0 | 0 | 0
4814.372 | 0 | 0 | 0 | 0 | 0 | 0 | 0 | 0 | 0 | 0 | 0 | 0 | 0 | 0 | 0 | 0 | 0 | 0 | 0 | 0 | 0 | 0 | 0 | 0 | 0 | 0 | 0 | 0 | 0 | 0 | 0 | 0 | 0 | 0 | 0 | 0 | 0 | 0 | 0 | 0 | 0 | 0 | 0 | 0 | 0 | 0 | 0 | 0 | 0 | 0 | 0 | 0 | 0 | 0 | 0 | 0 | 0 | 0 | 0 | 0 | 0 | 0 | 0 | 0
5779.693 | 0 | 0 | 0 | 0 | 0 | 0 | 0 | 0 | 0 | 0 | 0 | 0 | 0 | 0 | 0 | 0 | 0 | 0 | 0 | 0 | 0 | 0 | 0 | 0 | 0 | 0 | 0 | 0 | 0 | 0 | 0 | 0 | 0 | 0 | 0 | 0 | 0 | 0 | 0 | 0 | 0 | 0 | 0 | 0 | 0 | 0 | 0 | 0 | 0 | 0 | 0 | 0 | 0 | 0 | 0 | 0 | 0 | 0 | 0 | 0 | 0 | 0 | 0 | 0
6938.568 | 0 | 0 | 0 | 0 | 0 | 0 | 0 | 0 | 0 | 0 | 0 | 0 | 0 | 0 | 0 | 0 | 0 | 0 | 0 | 0 | 0 | 0 | 0 | 0 | 0 | 0 | 0 | 0 | 0 | 0 | 0 | 0 | 0 | 0 | 0 | 0 | 0 | 0 | 0 | 0 | 0 | 0 | 0 | 0 | 0 | 0 | 0 | 0 | 0 | 0 | 0 | 0 | 0 | 0 | 0 | 0 | 0 | 0 | 0 | 0 | 0 | 0 | 0 | 0
8329.807 | 0 | 0 | 0 | 0 | 0 | 0 | 0 | 0 | 0 | 0 | 0 | 0 | 0 | 0 | 0 | 0 | 0 | 0 | 0 | 0 | 0 | 0 | 0 | 0 | 0 | 0 | 0 | 0 | 0 | 0 | 0 | 0 | 0 | 0 | 0 | 0 | 0 | 0 | 0 | 0 | 0 | 0 | 0 | 0 | 0 | 0 | 0 | 0 | 0 | 0 | 0 | 0 | 0 | 0 | 0 | 0 | 0 | 0 | 0 | 0 | 0 | 0 | 0 | 0
10000 | 0 | 0 | 0 | 0 | 0 | 0 | 0 | 0 | 0 | 0 | 0 | 0 | 0 | 0 | 0 | 0 | 0 | 0 | 0 | 0 | 0 | 0 | 0 | 0 | 0 | 0 | 0 | 0 | 0 | 0 | 0 | 0 | 0 | 0 | 0 | 0 | 0 | 0 | 0 | 0 | 0 | 0 | 0 | 0 | 0 | 0 | 0 | 0 | 0 | 0 | 0 | 0 | 0 | 0 | 0 | 0 | 0 | 0 | 0 | 0 | 0 | 0 | 0 | 0

## Projection Data
T2(ms) | T2 Spectrum | T1(ms) | T1 Spectrum
0.1 | 0.7618264 | 0.1 | 877.8671
0.1200508 | 1.672434 | 0.1200508 | 122.1382
0.144122 | 3.488638 | 0.144122 | 0
0.1730196 | 6.750755 | 0.1730196 | 0
0.2077114 | 14.16637 | 0.2077114 | 0
0.2493592 | 27.16434 | 0.2493592 | 0
0.2993577 | 43.95092 | 0.2993577 | 0
0.3593814 | 61.93731 | 0.3593814 | 0
0.4314402 | 76.1405 | 0.4314402 | 0
0.5179475 | 79.52582 | 0.5179475 | 0
0.6218001 | 64.3084 | 0.6218001 | 0
0.746476 | 26.95987 | 0.746476 | 0
0.8961505 | 0 | 0.8961505 | 0
1.075836 | 0 | 1.075836 | 0
1.29155 | 0 | 1.29155 | 0
1.550516 | 0 | 1.550516 | 0
1.861407 | 0 | 1.861407 | 0
2.234634 | 0 | 2.234634 | 0
2.682696 | 0 | 2.682696 | 0
3.220598 | 0 | 3.220598 | 0
3.866354 | 0 | 3.866354 | 0
4.641589 | 0 | 4.641589 | 0
5.572265 | 0 | 5.572265 | 0
6.689549 | 0 | 6.689549 | 0
8.030857 | 0 | 8.030857 | 0
9.641109 | 0 | 9.641109 | 0
11.57423 | 19.11138 | 11.57423 | 0
13.89495 | 32.50856 | 13.89495 | 0
16.68101 | 35.4541 | 16.68101 | 0
20.02568 | 30.84297 | 20.02568 | 0
24.04099 | 22.18735 | 24.04099 | 0
28.8614 | 12.78165 | 28.8614 | 0
34.64835 | 5.049882 | 34.64835 | 0
41.59562 | 0.2217218 | 41.59562 | 0
49.93588 | 0 | 49.93588 | 0
59.94843 | 0 | 59.94843 | 0
71.96857 | 0.2542554 | 71.96857 | 0
86.39884 | 1.850913 | 86.39884 | 0
103.7225 | 2.919842 | 103.7225 | 0
124.5197 | 3.369329 | 124.5197 | 0
149.4869 | 3.605736 | 149.4869 | 0
179.4602 | 6.707783 | 179.4602 | 0
215.4435 | 35.08406 | 215.4435 | 0
258.6416 | 77.91695 | 258.6416 | 0
310.5013 | 130.8326 | 310.5013 | 0
372.7594 | 202.5734 | 372.7594 | 0
447.5006 | 280.9109 | 447.5006 | 0
537.2281 | 359.5978 | 537.2281 | 0
644.9467 | 429.3939 | 644.9467 | 0
774.2637 | 476.3428 | 774.2637 | 221.543
929.5098 | 487.419 | 929.5098 | 546.2556
1115.884 | 454.8014 | 1115.884 | 673.0792
1339.628 | 375.2664 | 1339.628 | 630.8935
1608.234 | 253.9127 | 1608.234 | 499.6602
1930.698 | 133.994 | 1930.698 | 345.9298
2317.818 | 35.56277 | 2317.818 | 214.7814
2782.559 | 0 | 2782.559 | 116.6429
3340.485 | 0 | 3340.485 | 52.3922
4010.279 | 0 | 4010.279 | 15.88411
4814.372 | 0 | 4814.372 | 0.234156
5779.693 | 0 | 5779.693 | 0
6938.568 | 0 | 6938.568 | 0
8329.807 | 0 | 8329.807 | 0
10000 | 0 | 10000 | 0